## Fig 1e
In vitro Biomechanical tests
| Ultimate Strength (N/mm) | [8 empty] | Stiffness (N/mm) | [8 empty] | Strain at break (%)
| Native | Pre-bioreactor - Scaffold | Post-Bioreactor - Acellular scaffold | Post-Bioreactor - Cellularized scaffold | [5 empty] | Native | Pre-bioreactor - Scaffold | Post-Bioreactor - Acellular scaffold | Post-Bioreactor - Cellularized scaffold | [5 empty] | Native | Pre-bioreactor - Scaffold | Post-Bioreactor - Acellular scaffold | Post-Bioreactor - Cellularized scaffold
| 0.6704 | 0.9038 | 1.39089 | 0.3642 | [5 empty] | 0.0331 | 0.0469 | 1.15806157 | 0.02563736 | [5 empty] | 176.4431 | 140.476923 | 153.274359 | 121.793846
| 0.5802 | 1.532 | 0.55853 | 0.2347 | [5 empty] | 0.2296 | 0.0789 | 0.03195023 | 0.00966397 | [5 empty] | 252.9959 | 119.518974 | 121.929744 | 136.727179
| 0.2922 | 0.3746 | 0.46969 | 0.2426 | [5 empty] | 0.0761 | 0.0332 | 0.11556146 | 0.03921291 | [5 empty] | 229.3979 | 127.437949 | 132.451282 | 120.170256
| 0.3986 | 0.4125 | 0.08144 | 0.2563 | [5 empty] | 0.0564 | 0.1492 | 0.02655242 | 0.01781964 | [5 empty] | 268.9887 | 125.9435 | 96.5887179 | 135.023077
| 0.914 | 0.5928 | 0.43121667 | 0.363 | [5 empty] | 0.00882795 | 0.1059 | 0.03434042 | 0.02579012 | [5 empty] | 204.7 | 104.9885 | 125.949402 | 106.492308
| 0.318 | 0.4089 | 0.460725 | 0.399 | [5 empty] | 0.11964716 | 0.1997 | 0.02615568 | 0.06701641 | [5 empty] | 241.4 | 123.596 | 137.346667 | 144.5
| 0.499 | 0.4856 | 0.33609 | 0.27 | [5 empty] | 0.23859536 | 0.107 | 0.04132232 | 0.05034039 | [5 empty] | 224.003 | 144.5 | 98.4806154 | 114.225
| 0.309 | 0.376 | 0.53295 | 0.384 | [5 empty] | 0.16453153 | 0.108 | 0.04086368 | 0.1385301 | [5 empty] | 206.669 | 88.503 | 137.865385 | 100.668
|  | 0.337 | 0.44084 | 0.352 | [6 empty] | 0.019 | 0.03477806 | 0.02741527 | [6 empty] | 113.664 | 135.502667 | 127.337
|  | 0.644 | 0.38832667 | [8 empty] | 0.05654525 | [8 empty] | 135.149667
|  | 0.611 | 0.46031 | [8 empty] | 0.0381796 | [8 empty] | 122.278333
|  | 0.413 | 0.46263 | [8 empty] | 0.03359143 | [8 empty] | 153.481
|  | 0.586 | 0.54924 | [8 empty] | 0.06032371 | [8 empty] | 133.835
|  |  | 0.48454 | [8 empty] | 0.05805516 | [8 empty] | 105.67
Method | [8 empty] | Method | [8 empty] | Method
ROUT (Q = 1%) | [8 empty] | ROUT (Q = 1%) | [8 empty] | ROUT (Q = 1%)
Number of points | [8 empty] | Number of points | [8 empty] | Number of points
# Y values analyzed | 8 | 13 | 14 | 9 |  |  |  |  | # Y values analyzed | 8 | 9 | 14 | 9 |  |  |  |  | # Y values analyzed | 8 | 9 | 14 | 9
Outliers | 0 | 1 | 2 | 0 |  |  |  |  | Outliers | 0 | 0 | 2 | 0 |  |  |  |  | Outliers | 0 | 0 | 0 | 0
Final number data points | 8 | 12 | 12 | 9 |  |  |  |  | Final number data points | 8 | 9 | 12 | 9 |  |  |  |  | Final number data points | 8 | 9 | 14 | 9
Median | 0.4488 | 0.4493 | 0.4617 | 0.352 |  |  |  |  | Median | 0.09787 | 0.107 | 0.03648 | 0.02742 |  |  |  |  | Median | 226.7 | 123.6 | 133.1 | 121.8
Mean | 0.4977 | 0.5121 | 0.4646 | 0.3184 |  |  |  |  | Mean | 0.1159 | 0.1486 | 0.04022 | 0.0446 |  |  |  |  | Mean | 225.6 | 121 | 127.8 | 123
Std. Deviation | 0.2171 | 0.1629 | 0.06405 | 0.06611 |  |  |  |  | Std. Deviation | 0.08767 | 0.1319 | 0.01189 | 0.03926 |  |  |  |  | Std. Deviation | 29.55 | 17.22 | 17.68 | 14.46
Std. Error of Mean | 0.07675 | 0.04701 | 0.01849 | 0.02204 |  |  |  |  | Std. Error of Mean | 0.031 | 0.03975 | 0.003433 | 0.01309 |  |  |  |  | Std. Error of Mean | 10.45 | 5.741 | 4.726 | 4.819
Ordinary one-way ANOVA | [8 empty] | Ordinary one-way ANOVA | [8 empty] | Ordinary one-way ANOVA
Number of families | 1 | [7 empty] | Number of families | 1 | [7 empty] | Number of families | 1
Number of comparisons per family | 6 | [7 empty] | Number of comparisons per family | 6 | [7 empty] | Number of comparisons per family | 6
Alpha | 0.05 | [7 empty] | Alpha | 0.05 | [7 empty] | Alpha | 0.05
Tukey's multiple comparisons test | Mean diff. | 95.00% CI of diff. | Below threshold? | Summary | Adjusted P Value |  |  |  | Tukey's multiple comparisons test | Mean diff. | 95.00% CI of diff. | Below threshold? | Summary | Adjusted P Value |  |  |  | Tukey's multiple comparisons test | Mean Diff. | 95.00% CI of diff. | Below threshold? | Summary | Adjusted P Value
Native vs. Pre-B. - Scaffold | -0.01443 | -0.1835 to 0.1547 | No | ns | 0.9957 | A-B |  |  | Native vs. Pre-B. - Scaffold | 0.02165 | -0.04742 to 0.09072 | No | ns | 0.8318 | A-B |  |  | Native vs. Pre-B. - Scaffold | 104.6 | 78.61 to 130.6 | Yes | **** | <0.0001 | A-B
Native vs. Post-B. - Acellular Sc. | 0.03308 | -0.1360 to 0.2022 | No | ns | 0.9522 | A-C |  |  | Native vs. Post-B. - Acellular Sc. | 0.07563 | 0.01075 to 0.1405 | Yes | * | 0.0171 | A-C |  |  | Native vs. Post-B. - Acellular Sc. | 97.73 | 74.01 to 121.5 | Yes | **** | <0.0001 | A-C
Native vs. Post-B.- Cellularized Sc. | 0.1793 | -0.0007428 to 0.3592 | No | ns | 0.0513 | A-D |  |  | Native vs. Post-B.- Cellularized Sc. | 0.07125 | 0.002174 to 0.1403 | Yes | * | 0.0411 | A-D |  |  | Native vs. Post-B.- Cellularized Sc. | 102.6 | 76.57 to 128.6 | Yes | **** | <0.0001 | A-D
Pre-B. - Scaffold vs. Post-B. - Acellular Sc. | 0.04751 | -0.1037 to 0.1987 | No | ns | 0.8326 | B-C |  |  | Pre-B. - Scaffold vs. Post-B. - Acellular Sc. | 0.05398 | -0.008705 to 0.1167 | No | ns | 0.1121 | B-C |  |  | Pre-B. - Scaffold vs. Post-B. - Acellular Sc. | -6.884 | -29.75 to 15.98 | No | ns | 0.849 | B-C
Pre-B. - Scaffold vs. Post-B.- Cellularized Sc. | 0.1937 | 0.03033 to 0.3570 | Yes | * | 0.0147 | B-D |  |  | Pre-B. - Scaffold vs. Post-B.- Cellularized Sc. | 0.0496 | -0.01741 to 0.1166 | No | ns | 0.2084 | B-D |  |  | Pre-B. - Scaffold vs. Post-B.- Cellularized Sc. | -2.034 | -27.27 to 23.20 | No | ns | 0.9963 | B-D
Post-B. - Acellular Sc. vs. Post-B.- Cellularized Sc. | 0.1462 | -0.01717 to 0.3095 | No | ns | 0.0933 | C-D |  |  | Post-B. - Acellular Sc. vs. Post-B.- Cellularized Sc. | -0.004381 | -0.06706 to 0.05830 | No | ns | 0.9976 | C-D |  |  | Post-B. - Acellular Sc. vs. Post-B.- Cellularized Sc. | 4.85 | -18.02 to 27.72 | No | ns | 0.94 | C-D
Test details | Mean 1 | Mean 2 | Mean diff. | SE of diff. | n1 | n2 | q | DF | Test details | Mean 1 | Mean 2 | Mean diff. | SE of diff. | n1 | n2 | q | DF | Test details | Mean 1 | Mean 2 | Mean Diff. | SE of diff. | n1 | n2 | q | DF
Native vs. Pre-B. - Scaffold | 0.4977 | 0.5121 | -0.01443 | 0.06286 | 8 | 12 | 0.3245 | 37 | Native vs. Pre-B. - Scaffold | 0.1159 | 0.0942 | 0.02165 | 0.02558 | 8 | 9 | 1.197 | 34 | Native vs. Pre-B. - Scaffold | 225.6 | 121 | 104.6 | 9.657 | 8 | 9 | 15.32 | 36
Native vs. Post-B. - Acellular Sc. | 0.4977 | 0.4646 | 0.03308 | 0.06286 | 8 | 12 | 0.7443 | 37 | Native vs. Post-B. - Acellular Sc. | 0.1159 | 0.04022 | 0.07563 | 0.02402 | 8 | 12 | 4.452 | 34 | Native vs. Post-B. - Acellular Sc. | 225.6 | 127.8 | 97.73 | 8.808 | 8 | 14 | 15.69 | 36
Native vs. Post-B.- Cellularized Sc. | 0.4977 | 0.3184 | 0.1793 | 0.06692 | 8 | 9 | 3.788 | 37 | Native vs. Post-B.- Cellularized Sc. | 0.1159 | 0.0446 | 0.07125 | 0.02558 | 8 | 9 | 3.94 | 34 | Native vs. Post-B.- Cellularized Sc. | 225.6 | 123 | 102.6 | 9.657 | 8 | 9 | 15.02 | 36
Pre-B. - Scaffold vs. Post-B. - Acellular Sc. | 0.5121 | 0.4646 | 0.04751 | 0.05622 | 12 | 12 | 1.195 | 37 | Pre-B. - Scaffold vs. Post-B. - Acellular Sc. | 0.0942 | 0.04022 | 0.05398 | 0.02321 | 9 | 12 | 3.289 | 34 | Pre-B. - Scaffold vs. Post-B. - Acellular Sc. | 121 | 127.8 | -6.884 | 8.491 | 9 | 14 | 1.147 | 36
Pre-B. - Scaffold vs. Post-B.- Cellularized Sc. | 0.5121 | 0.3184 | 0.1937 | 0.06073 | 12 | 9 | 4.51 | 37 | Pre-B. - Scaffold vs. Post-B.- Cellularized Sc. | 0.0942 | 0.0446 | 0.0496 | 0.02481 | 9 | 9 | 2.827 | 34 | Pre-B. - Scaffold vs. Post-B.- Cellularized Sc. | 121 | 123 | -2.034 | 9.369 | 9 | 9 | 0.3071 | 36
Post-B. - Acellular Sc. vs. Post-B.- Cellularized Sc. | 0.4646 | 0.3184 | 0.1462 | 0.06073 | 12 | 9 | 3.404 | 37 | Post-B. - Acellular Sc. vs. Post-B.- Cellularized Sc. | 0.04022 | 0.0446 | -0.004381 | 0.02321 | 12 | 9 | 0.267 | 34 | Post-B. - Acellular Sc. vs. Post-B.- Cellularized Sc. | 127.8 | 123 | 4.85 | 8.491 | 14 | 9 | 0.8078 | 36