## Fig 3c (BMT)
In vivo mechanical tests
|  | Stiffness (N/mm) | [8 empty] | Ultimate Strength (N/mm) | [8 empty] | Strain at Break (%)
|  | 3m Graft | 6m Graft | Proximal Native | Distal Native | [5 empty] | 3m Graft | 6m Graft | Proximal Native | Distal Native | [5 empty] | 3m Graft | 6m Graft | Proximal Native | Distal Native
|  | 0.162 | 0.193 | 0.018 | 0.116 | [5 empty] | 1.715 | 1.013 | 0.651 | 0.928 | [5 empty] | 94.332 | 180.342 | 355.5 | 222.584
|  | 0.258 | 0.058 | 0.034 | 0.037 | [5 empty] | 4.456 | 1.513 | 0.921 | 1.028 | [5 empty] | 124.509 | 112.337 | 236.667 | 182.001
|  |  | 0.02 | 0.022 | 0.0115 | [6 empty] | 3.629 | 2.993 | 3.248 | [6 empty] | 87.998 | 356.903 | 293.401
|  |  | 0.054 | 0.037 | 0.074 | [6 empty] | 1.921 | 0.75 | 2.045 | [6 empty] | 413.372 | 438.508 | 212.335
|  |  | 0.885 | 0.032 | 0.0305 | [6 empty] | 1.014 | 1.389 | 1.5065 | [6 empty] | 286.958 | 415.835 | 319.0675
|  |  |  | 0.038 | 0.047 | [7 empty] | 2.562 | 2.39 | [7 empty] | 323.8 | 348.336
|  |  |  | 0.052 | 0.035 | [7 empty] | 2.035 | 3.017 | [7 empty] | 304.956 | 262.472
Method | [8 empty] | Method | [8 empty] | Method
ROUT (Q = 1%) | [8 empty] | ROUT (Q = 1%) | [8 empty] | ROUT (Q = 1%)
Number of points | [8 empty] | Number of points | [8 empty] | Number of points
# Y values analyzed |  | 2 | 5 | 7 | 7 |  |  |  | # Y values analyzed |  | 2 | 5 | 7 | 7 |  |  |  | # Y values analyzed |  | 2 | 5 | 7 | 7
Outliers |  | NA | 1 | 0 | 0 |  |  |  | Outliers |  | NA | 0 | 0 | 0 |  |  |  | Outliers |  | NA | 0 | 0 | 0
Number of values |  | 2 | 4 | 7 | 7 |  |  |  | Number of values |  | 2 | 5 | 7 | 7 |  |  |  | Number of values |  | 2 | 5 | 7 | 7
Median |  | 0.21 | 0.056 | 0.034 | 0.037 |  |  |  | Median |  | 3.086 | 1.513 | 1.389 | 2.045 |  |  |  | Median |  | 109.4 | 180.3 | 355.5 | 262.5
Mean |  | 0.21 | 0.08125 | 0.03329 | 0.05014 |  |  |  | Mean |  | 3.086 | 1.818 | 1.614 | 2.023 |  |  |  | Mean |  | 109.4 | 216.2 | 347.5 | 262.9
Std. Deviation |  | 0.06788 | 0.07643 | 0.01118 | 0.03463 |  |  |  | Std. Deviation |  | 1.938 | 1.081 | 0.9294 | 0.9201 |  |  |  | Std. Deviation |  | 21.34 | 134.5 | 68.02 | 60.71
Std. Error of Mean |  | 0.048 | 0.03821 | 0.004224 | 0.01309 |  |  |  | Std. Error of Mean |  | 1.371 | 0.4836 | 0.3513 | 0.3478 |  |  |  | Std. Error of Mean |  | 15.09 | 60.16 | 25.71 | 22.94
One-way ANOVA (multiple comparisons) | [8 empty] | One-way ANOVA (multiple comparisons) | [8 empty] | One-way ANOVA (multiple comparisons)
Number of families | 1 | [7 empty] | Number of families | 1 | [7 empty] | Number of families | 1
Number of comparisons per family | 6 | [7 empty] | Number of comparisons per family | 6 | [7 empty] | Number of comparisons per family | 6
Alpha | 0.05 | [7 empty] | Alpha | 0.05 | [7 empty] | Alpha | 0.05
Tukey's multiple comparisons test | Mean Diff. | 95.00% CI of diff. | Below threshold? | Summary | Adjusted P Value |  |  |  |  | Mean diff. | 95.00% CI of diff. | Below threshold? | Summary | Adjusted P Value |  |  |  |  | Mean Diff. | 95.00% CI of diff. | Below threshold? | Summary | Adjusted P Value
3m Graft vs. 6m Graft | 1.268 | -1.227 to 3.762 | No | ns | 0.4904 | A-B |  |  |  | 1.268 | -1.227 to 3.762 | No | ns | 0.4904 | A-B |  |  |  | -106.8 | -308.8 to 95.28 | No | ns | 0.4578 | A-B
3m Graft vs. Proximal Native | 1.471 | -0.9191 to 3.861 | No | ns | 0.3303 | A-C |  |  |  | 1.471 | -0.9191 to 3.861 | No | ns | 0.3303 | A-C |  |  |  | -238 | -431.7 to -44.39 | Yes | * | 0.0134 | A-C
3m Graft vs. Distal Native | 1.062 | -1.328 to 3.452 | No | ns | 0.5972 | A-D |  |  |  | 1.062 | -1.328 to 3.452 | No | ns | 0.5972 | A-D |  |  |  | -153.5 | -347.1 to 40.18 | No | ns | 0.149 | A-D
6m Graft vs. Proximal Native | 0.2036 | -1.542 to 1.949 | No | ns | 0.987 | B-C |  |  |  | 0.2036 | -1.542 to 1.949 | No | ns | 0.987 | B-C |  |  |  | -131.3 | -272.7 to 10.16 | No | ns | 0.0741 | B-C
6m Graft vs. Distal Native | -0.2052 | -1.951 to 1.540 | No | ns | 0.9867 | B-D |  |  |  | -0.2052 | -1.951 to 1.540 | No | ns | 0.9867 | B-D |  |  |  | -46.68 | -188.1 to 94.73 | No | ns | 0.7849 | B-D
Proximal Native vs. Distal Native | -0.4088 | -2.002 to 1.185 | No | ns | 0.884 | C-D |  |  |  | -0.4088 | -2.002 to 1.185 | No | ns | 0.884 | C-D |  |  |  | 84.57 | -44.53 to 213.7 | No | ns | 0.2803 | C-D
Test details | Mean 1 | Mean 2 | Mean Diff. | SE of diff. | n1 | n2 | q | DF |  | Mean 1 | Mean 2 | Mean diff. | SE of diff. | n1 | n2 | q | DF |  | Mean 1 | Mean 2 | Mean Diff. | SE of diff. | n1 | n2 | q
3m Graft vs. 6m Graft | 3.086 | 1.818 | 1.268 | 0.8774 | 2 | 5 | 2.043 | 17 |  | 3.086 | 1.818 | 1.268 | 0.8774 | 2 | 5 | 2.043 | 17 |  | 109.4 | 216.2 | -106.8 | 71.09 | 2 | 5 | 2.124
3m Graft vs. Proximal Native | 3.086 | 1.614 | 1.471 | 0.8408 | 2 | 7 | 2.474 | 17 |  | 3.086 | 1.614 | 1.471 | 0.8408 | 2 | 7 | 2.474 | 17 |  | 109.4 | 347.5 | -238 | 68.12 | 2 | 7 | 4.942
3m Graft vs. Distal Native | 3.086 | 2.023 | 1.062 | 0.8408 | 2 | 7 | 1.787 | 17 |  | 3.086 | 2.023 | 1.062 | 0.8408 | 2 | 7 | 1.787 | 17 |  | 109.4 | 262.9 | -153.5 | 68.12 | 2 | 7 | 3.186
6m Graft vs. Proximal Native | 1.818 | 1.614 | 0.2036 | 0.6141 | 5 | 7 | 0.4688 | 17 |  | 1.818 | 1.614 | 0.2036 | 0.6141 | 5 | 7 | 0.4688 | 17 |  | 216.2 | 347.5 | -131.3 | 49.75 | 5 | 7 | 3.731
6m Graft vs. Distal Native | 1.818 | 2.023 | -0.2052 | 0.6141 | 5 | 7 | 0.4726 | 17 |  | 1.818 | 2.023 | -0.2052 | 0.6141 | 5 | 7 | 0.4726 | 17 |  | 216.2 | 262.9 | -46.68 | 49.75 | 5 | 7 | 1.327
Proximal Native vs. Distal Native | 1.614 | 2.023 | -0.4088 | 0.5606 | 7 | 7 | 1.031 | 17 |  | 1.614 | 2.023 | -0.4088 | 0.5606 | 7 | 7 | 1.031 | 17 |  | 347.5 | 262.9 | 84.57 | 45.41 | 7 | 7 | 2.633

## Fig 3e (Radial thickness)
Mean Radial Thickness |  |  |  |  | Summary of means |  |  |  |  | One-way ANOVA
| Length (um) | [8 empty] | Number of families | 1
| Pre-implant graft | Native Proximal | Post-implant graft | Native Distal |  | Pre-implant graft | Native proximal | Post-implant graft | Native distal | Number of comparisons per family | 6
A | 394.89604 | 5751.552286 | 3831.369284 | 3270.446049 | A | 0.510915 | 5.215884 | 2.899143 | 3.694585 | Alpha | 0.05
| 401.794071 | 5347.261264 | 5611.773585 | 2779.626616 | B | 0.587375 | 5.4059 | 2.915792 | 2.882054
| 470.126341 | 6616.902788 | 3785.138723 | 4633.863574 | C | 0.676578 | 4.111991 | 3.28324 | 2.286152 | Tukey's multiple comparisons test | Mean Diff. | 95.00% CI of diff. | Below threshold? | Summary | Adjusted P Value
| 823.30352 | 6230.569513 | 2589.830242 | 4336.806332 | D | 0.578701 | 3.734481 | 2.836118 | 2.907402 | Pre-implant graft vs. Native proximal | -3.884 | -4.890 to -2.877 | Yes | **** | <0.0001 | A-B
| 765.489864 | 3685.390173 | 2433.901192 | 4136.819422 | E | 0.629152 | 4.401616 | 4.799047 | 2.43266 | Pre-implant graft vs. Post-implant graft | -3.128 | -4.100 to -2.155 | Yes | **** | <0.0001 | A-C
| 387.208492 |  | 1669.056605 | 5500.233255 | F | 0.557446 | 4.673775 | 6.032674 | 3.099847 | Pre-implant graft vs. Native distal | -2.383 | -3.356 to -1.411 | Yes | **** | <0.0001 | A-D
| 302.090375 | 2603.403539 | 4276.013109 |  | G | 0.549623 | No sample | 3.50599 | 3.263453 | Native proximal vs. Post-implant graft | 0.756 | -0.2503 to 1.762 | No | ns | 0.1933 | B-C
| 587.16945 | 5937.646232 | 2241.117768 | 3612.726503 | H | 0.342152 | 3.519989 | 3.18135 | 2.932977 | Native proximal vs. Native distal | 1.5 | 0.4940 to 2.507 | Yes | ** | 0.0019 | B-D
| 600.440255 | 7592.612825 | 2945.512393 | 3728.049369 | [5 empty] | Post-implant graft vs. Native distal | 0.7443 | -0.2279 to 1.716 | No | ns | 0.1803 | C-D
| 500.174961 | 6934.249301 | 2068.628826 | 3368.737388 | Number of values | 8 | 7 | 8 | 8
| 456.099317 | 4771.42389 | 1977.463358 | 3375.532092 | Median | 0.5681 | 4.402 | 3.232 | 2.92 | Test details | Mean 1 | Mean 2 | Mean Diff. | SE of diff. | n1 | n2 | q | DF
| 442.188809 | 5235.750305 | 1359.911213 | 2996.638373 | Mean | 0.554 | 4.438 | 3.682 | 2.937 | Pre-implant graft vs. Native proximal | 0.554 | 4.438 | -3.884 | 0.3677 | 8 | 7 | 14.94 | 27
Mean | 510.9151 | 5518.796556 | 2899.143 | 3794.498 | Std. Deviation | 0.0994 | 0.7121 | 1.142 | 0.4454 | Pre-implant graft vs. Post-implant graft | 0.554 | 3.682 | -3.128 | 0.3553 | 8 | 8 | 12.45 | 27
B | 707.666614 | 8044.498065 | 7356.110391 | 3051.623021 | Std. Error of Mean | 0.03514 | 0.2692 | 0.4038 | 0.1575 | Pre-implant graft vs. Native distal | 0.554 | 2.937 | -2.383 | 0.3553 | 8 | 8 | 9.488 | 27
| 817.963714 | 5863.125029 | 2825.7753 | 1925.399215 | [5 empty] | Native proximal vs. Post-implant graft | 4.438 | 3.682 | 0.756 | 0.3677 | 7 | 8 | 2.907 | 27
| 723.848526 | 4933.672871 | 2720.162369 | 3828.493026 | [5 empty] | Native proximal vs. Native distal | 4.438 | 2.937 | 1.5 | 0.3677 | 7 | 8 | 5.77 | 27
| 707.539 | 5154.766569 | 3652.800205 | 2037.649825 | [5 empty] | Post-implant graft vs. Native distal | 3.682 | 2.937 | 0.7443 | 0.3553 | 8 | 8 | 2.963 | 27
| 452.241972 | 4703.7843 | 2869.109906 | 3170.808689
| 431.624855 | 4729.863345 | 2377.86523 | 2034.645617
| 402.56342 | 4411.593 | 1839.027386 | 3805.548491
| 441.531349 |  | 2559.42666 | 2820.061322
| 460.124167 |  | 2599.24833
| 584.192 |  | 1749.64861
| 659.617556 |  | 1340.391267
| 659.589289 |  | 3099.936522
Mean | 587.3752 | 5405.9 | 2915.791848 | 2834.279
C | 647.62 | 4598.690817 | 3772.537013 | 2622.399392
| 431.033952 | 4835.741522 | 2231.427061 | 3144.894991
| 607.255317 | 4369.587941 | 2246.360698 | 2075.658224
| 480.911231 | 5983.321196 | 3633.737543
| 558.797259 | 3270.902337 | 3377.972049 | 3543.246234
| 691.13343 | 2681.886 | 3356.363234 | 2765.491266
| 971.832434 | 3043.80935 | 4176.745688 | 2883.691681
| 761.317336 |  | 3470.778373 | 1984.775368
| 748.384626 |  |  | 1702.307074
| 757.999295 |  |  | 2077.28177
| 953.999687 |  |  | 1351.804504
508.649515
Mean | 676.5778 | 4111.991309 | 3283.24 | 2415.155
D | 579.092257 | 2724.11493 | 4334.566922 | 2986.188554
| 576.58608 | 4354.990207 | 3636.265692 | 5333.247239
| 483.423935 | 4923.306032 | 2785.274956 | 2568.29305
| 534.69 | 4207.6992 | 2553.191387 | 2109.511498
| 466.695137 | 3493.207933 | 2049.079875 | 2170.823506
| 701.51889 | 3457.899873 | 1795.319689 | 2226.53074
| 523.237969 | 2980.146031 | 2037.10858 | 1946.810305
| 691.336007 |  | 3099.494424 | 2919.624142
| 945.964 |  | 2130.048593 | 3208.543695
| 583.958876 |  | 3071.332 | 2643.614689
| 412.040131 |  | 4408.687926 | 3868.230598
| 445.872302 |  | 2133.044971
Mean | 578.7013 | 3734.481 | 2836.118 | 2907.402
E | 351.051689 | 4004.537207 | 4375.844632 | 2080.053
| 710.910271 | 6596.591658 | 4097.86641 | 1500.786064
| 723.440078 | 4800.37283 | 5189.37732 | 2061.660776
| 574.412366 | 3743.196934 | 3610.491634 | 1820.048278
| 900.75705 | 3909.121461 | 3287.491408 | 1107.297
| 860.204597 | 3843.290204 | 3317.417527 | 1057.711812
| 587.426705 | 4822.86867 | 5430.383506 | 702.62672
| 593.238167 | 4160.021306 | 5895.524016 | 3429.084995
| 765.096965 | 5730.849183 | 7865.73741 | 3328.116288
| 657.595332 | 3798.768755 | 4920.336693 | 4193.811086
| 494.047002 | 4197.365622 |  | 4303.529464
| 331.64295 |  |  | 3607.192784
Mean | 629.151931 | 4509.726 | 4799.047 | 2432.66
F | 568.157 | 3936.341003 | 4337.47631 | 1910.746842
| 490.461824 | 3667.353312 | 5471.033914 | 3614.445694
| 372.186629 | 5301.244081 | 7772.981462 | 5189.879971
| 316.339 | 5932.721562 | 7110.718303 | 4117.482802
| 692.900093 | 4718.866488 | 7641.936926 | 6027.762633
| 625.497906 | 4365.086442 | 6046.850592 | 3598.5845
| 492.021 |  | 6384.305196 | 2748.278991
| 377.116473 |  | 4248.766685 | 1734.834167
| 976.391664 |  | 5279.994513 | 1969.46808
| 638.549399 |  |  | 1471.221477
| 654.645585 |  |  | 3153.331248
| 485.081396 |  |  | 1662.13325
Mean | 557.4457 | 4653.602148 | 6032.674 | 3099.847
G | 394.179424 | No sample | 4121.170086 | 3951.553804
| 511.180584 |  | 5039.15411 | 3091.155179
| 575.732614 |  | 5900.986137 | 4223.748698
| 709.463768 |  | 4524.583994 | 2824.354
| 633.932021 |  | 3277.604932 | 3007.565493
| 673.949329 |  | 2714.13929 | 3203.475654
| 683.194399 |  | 2275.939613 | 2444.378029
| 710.457793 |  | 2525.736628 | 2599.572405
| 596.657965 |  | 1787.541162 | 3034.741013
| 249.608 |  | 2491.812 | 3666.058174
| 371.810475 |  | 3057.360695 | 2378.117109
| 485.3133 |  | 4355.846344 | 4736.714777
Mean | 549.623306 | N/A | 3505.99 | 3263.453
H | 443.661 | 2990.911466 | 2301.012418 | 3152.139628
| 258.027649 | 3845.697618 | 3049.006427 | 3126.46655
| 269.86836 | 4404.041856 | 1690.777191 | 3523.455042
| 346.558707 | 2876.323905 | 1519.206877 | 3076.37614
| 396.958533 | 3639.291548 | 5379.303078 | 3419.29143
| 576.230814 | 3869.314822 | 3162.283489 | 3278.914807
| 440.976852 | 5566.687042 | 3505.70137 | 2881.90538
| 263.89221 | 3902.89145 | 4402.404776 | 2807.956705
| 280.106184 | 2673.05731 | 4196.715349 | 2126.140689
| 261.327296 | 2670.50283 | 2607.090489 | 3301.436
| 244.607648 | 2502.768393 |  | 1794.434582
| 323.602815 | 3298.378526 |  | 2707.206444
Mean | 342.1515 | 3519.989 | 3181.35 | 2932.977
Blank = unable to measure radial diameter as sample broken in that region from sectioning
G (native prox) = no sample available
Note on A1: [Threaded comment] Your version of Excel allows you to read this threaded comment; however, any edits to it will get removed if the file is opened in a newer version of Excel. Learn more: https://go.microsoft.com/fwlink/?linkid=870924 [Tasks] There is a task anchored to this comment that cannot be viewed in your client. Comment: should we therefore be showing mean not median on graph and SD not max and min? Reply: @Eaton, Simon what do you think?